## 1-004A_subsample
形状因子 | 个数分布 | 配位数 | 个数分布 | 半径,m | 分布 | 半径,um
0 | 0 | 1 | 0.2238795 | 0 | 0 | 0
0.01238203 | 0.0001390163 | 2 | 0.2867797 | 2.366923e-06 | 0.1237222 | 2.366923
0.0169661 | 0.0002502294 | 3 | 0.2057975 | 6.899037e-06 | 0.1672547 | 6.899037
0.02155017 | 0.003030556 | 4 | 0.1186942 | 1.143115e-05 | 0.1663075 | 11.43115
0.02613423 | 0.02074124 | 5 | 0.06529234 | 1.596326e-05 | 0.1222898 | 15.96326
0.0307183 | 0.06625518 | 6 | 0.03820446 | 2.049538e-05 | 0.1021643 | 20.49538
0.03530237 | 0.1366252 | 7 | 0.02138887 | 2.502749e-05 | 0.07885709 | 25.02749
0.03988643 | 0.1876998 | 8 | 0.0134384 | 2.95596e-05 | 0.05207134 | 29.5596
0.0444705 | 0.1898685 | 9 | 0.008372617 | 3.409172e-05 | 0.05959851 | 34.09172
0.04905457 | 0.1614258 | 10 | 0.005558292 | 3.862383e-05 | 0.04693411 | 38.62383
0.05363863 | 0.1131037 | 11 | 0.003236474 | 4.315595e-05 | 0.025142 | 43.15595
0.0582227 | 0.06578252 | 12 | 0.003588264 | 4.768806e-05 | 0.0145058 | 47.68806
0.06280677 | 0.03244641 | 13 | 0.001829311 | 5.222017e-05 | 0.004239 | 52.22017
0.06739083 | 0.01548642 | 14 | 0.00112573 | 5.675228e-05 | 0.01268239 | 56.75228
0.0719749 | 0.005755275 | 15 | 0.0007739394 | 6.128439e-05 | 0.009192448 | 61.28439
0.07655896 | 0.001390163 | 16 | 0.0004925069 | 6.581651e-05 | 0.01504056 | 65.81651
0.08114302 | 0 | 17 | 0.0001407162 | 7.034862e-05 | 0 | 70.34862
|  | 18 | 0.0002110744
|  | 19 | 0.0004221487
|  | 20+ | 0.0007739394

## 1-004A FIB
形状因子 | 个数分布 | 配位数 | 个数分布 | 半径,m | 分布 | 半径,um
0 | 0 | 1 | 0.2913073 | 0 | 0 | 0
0.01536057 | 0.0002273029 | 2 | 0.3024358 | 5.916299e-08 | 0.2368037 | 0.05916299
0.0197477 | 0.0007008505 | 3 | 0.1853408 | 1.695456e-07 | 0.2141398 | 0.1695456
0.02413483 | 0.004583941 | 4 | 0.1031955 | 2.799282e-07 | 0.1411325 | 0.2799282
0.02852197 | 0.02130964 | 5 | 0.04987709 | 3.903109e-07 | 0.1130594 | 0.3903109
0.0329091 | 0.05775387 | 6 | 0.02601117 | 5.006935e-07 | 0.08321522 | 0.5006935
0.03729623 | 0.110545 | 7 | 0.01403352 | 6.110761e-07 | 0.05326828 | 0.6110761
0.04168337 | 0.1601538 | 8 | 0.00849162 | 7.214588e-07 | 0.0497987 | 0.7214588
0.0460705 | 0.1730154 | 9 | 0.005452514 | 8.318414e-07 | 0.03245772 | 0.8318414
0.05045763 | 0.1607978 | 10 | 0.003396648 | 9.42224e-07 | 0.02834054 | 0.942224
0.05484477 | 0.1270812 | 11 | 0.003039106 | 1.052607e-06 | 0.01648281 | 1.052607
0.0592319 | 0.08512492 | 12 | 0.001743017 | 1.162989e-06 | 0.0116159 | 1.162989
0.06361903 | 0.05316993 | 13 | 0.001117318 | 1.273372e-06 | 0.002595881 | 1.273372
0.06800617 | 0.02829921 | 14 | 0.001206704 | 1.383754e-06 | 0.01172845 | 1.383754
0.07239331 | 0.01384653 | 15 | 0.0006256983 | 1.494137e-06 | 0.000816469 | 1.494137
0.07678044 | 0.003390601 | 16 | 0.0004022346 | 1.60452e-06 | 0.004567221 | 1.60452
0.08116757 | 0 | 17 | 0.0004022346 | 1.714902e-06 | 0 | 1.714902
|  | 18 | 0.0002681564
|  | 19 | 0.0003128492
|  | 20+ | 0.001340782